## sheet1 -1
Element | Ka | Kb | La | Lb | Ma | Mb
Li Lithium | 0 | 0 | 0 | 0 | 0 | 0
Be Beryllium | 0.108 | 0 | 0 | 0 | 0 | 0
B Boron | 0.183 | 0 | 0 | 0 | 0 | 0
C Carbon | 0.277 | 0 | 0 | 0 | 0 | 0
N Nitrogen | 0.392 | 0 | 0 | 0 | 0 | 0
O Oxygen | 0.525 | 0 | 0 | 0 | 0 | 0
F Fluorine | 0.677 | 0 | 0 | 0 | 0 | 0
Ne Neon | 0.849 | 0 | 0 | 0 | 0 | 0
Na Sodium | 1.040 | 0 | 0 | 0 | 0 | 0
Mg Magnesium | 1.254 | 1.302 | 0 | 0 | 0 | 0
Al Aluminium | 1.486 | 1.557 | 0 | 0 | 0 | 0
Si Silicon | 1.740 | 1.837 | 0 | 0 | 0 | 0
P Phosphorus | 2.010 | 2.139 | 0 | 0 | 0 | 0
S Sulfur | 2.309 | 2.465 | 0 | 0 | 0 | 0
CI Chlorine | 2.622 | 2.812 | 0 | 0 | 0 | 0
Ar Argon | 2.958 | 3.190 | 0 | 0 | 0 | 0
K Potassium | 3.314 | 3.590 | 0 | 0 | 0 | 0
Ca Calcium | 3.692 | 4.013 | 0.341 | 0.345 | 0 | 0
Sc Scandium | 4.093 | 4.464 | 0.395 | 0.400 | 0 | 0
Ti Titanium | 4.512 | 4.933 | 0.452 | 0.458 | 0 | 0
V Vanadium | 4.953 | 5.428 | 0.510 | 0.518 | 0 | 0
Cr Chromium | 5.415 | 5.947 | 0.572 | 0.582 | 0 | 0
Mn Manganese | 5.900 | 6.492 | 0.637 | 0.648 | 0 | 0
Fe Iron | 6.405 | 7.059 | 0.705 | 0.718 | 0 | 0
Co Cobalt | 6.931 | 7.649 | 0.775 | 0.790 | 0 | 0
Ni Nickel | 7.480 | 8.267 | 0.849 | 0.866 | 0 | 0
Cu Copper | 8.046 | 8.904 | 0.928 | 0.947 | 0 | 0
Zn Zinc | 8.637 | 9.570 | 1.012 | 1.035 | 0 | 0
Ga Gallium | 9.251 | 10.267 | 1.098 | 1.125 | 0 | 0
Ge Germanium | 9.886 | 10.982 | 1.188 | 1.218 | 0 | 0
As Arsenic | 10.543 | 11.726 | 1.282 | 1.317 | 0 | 0
Se Selenium | 11.224 | 12.497 | 1.379 | 1.419 | 0 | 0
Br Bromine | 11.924 | 13.292 | 1.481 | 1.526 | 0 | 0
Kr Krypton | 12.648 | 14.112 | 1.585 | 1.636 | 0 | 0
Rb Rubidium | 13.396 | 14.961 | 1.692 | 1.751 | 0 | 0
Sr Strontium | 14.165 | 15.835 | 1.806 | 1.871 | 0 | 0
Y Yttrium | 14.958 | 16.739 | 1.924 | 1.998 | 0 | 0
Zr Zirconium | 15.775 | 17.668 | 2.044 | 2.126 | 0 | 0
Nb Niobium | 16.615 | 18.625 | 2.169 | 2.260 | 0 | 0
Mo Molybdenum | 17.480 | 19.606 | 2.292 | 2.394 | 0 | 0
Tc Technetium | 18.367 | 20.626 | 2.423 | 2.535 | 0 | 0
Ru Ruthenium | 19.279 | 21.656 | 2.558 | 2.683 | 0 | 0
Rh Rhodium | 20.216 | 22.724 | 2.697 | 2.834 | 0 | 0
Pd Palladium | 21.177 | 23.818 | 2.838 | 2.990 | 0 | 0
Ag Silver | 22.163 | 24.941 | 2.983 | 3.150 | 0 | 0
Cd Cadmium | 23.173 | 26.093 | 3.133 | 3.315 | 0 | 0
In Indium | 24.210 | 27.275 | 3.286 | 3.487 | 0 | 0
Sn Tin | 25.271 | 28.485 | 3.444 | 3.663 | 0 | 0
Sb Antimony | 26.359 | 29.725 | 3.604 | 3.842 | 0 | 0
Te Tellurium | 27.473 | 30.993 | 3.768 | 4.029 | 0 | 0
I lodine | 28.612 | 32.294 | 3.938 | 4.221 | 0 | 0
Xe Xenon | 29.775 | 33.620 | 4.110 | 4.418 | 0 | 0
Cs Cesium | 30.973 | 34.982 | 4.285 | 4.619 | 0 | 0
Ba Barium | 32.194 | 36.378 | 4.466 | 4.828 | 0 | 0
La Lanthanum | 33.442 | 37.797 | 4.647 | 5.038 | 0 | 0
Ce Cerium | 34.720 | 39.256 | 4.839 | 5.262 | 0 | 0
Pr Praseodymium | 36.027 | 40.749 | 5.035 | 5.492 | 0 | 0
Nd Neodymium | 37.361 | 42.272 | 5.228 | 5.719 | 0 | 0
Pm Promethium | 38.725 | 43.827 | 5.432 | 5.961 | 0 | 0
Sm Samarium | 40.118 | 45.414 | 5.633 | 6.201 | 0 | 0
Eu Europium | 41.542 | 47.038 | 5.849 | 6.458 | 0 | 0
Gd Gadolinium | 42.996 | 48.695 | 6.053 | 6.708 | 0 | 0
Tb Terbium | 44.482 | 50.385 | 6.273 | 6.975 | 1.240 | 1.269
Dy Dysprosium | 45.999 | 52.113 | 6.498 | 7.248 | 1.293 | 1.325
Ho Holmium | 47.547 | 53.877 | 6.720 | 7.526 | 1.348 | 1.383
Er Erbium | 49.128 | 55.674 | 6.949 | 7811 | 1.404 | 1.448
Tm Thulium | 50.742 | 57.505 | 7.180 | 8.102 | 1.462 | 1.503
Yb Ytterbium | 52.388 | 59.382 | 7.416 | 8.402 | 1.526 | 1.573
Lu Lutetium | 54.070 | 61.290 | 7.655 | 8.710 | 1.580 | 1.630
Hf Hafnium | 55.790 | 63.244 | 7.899 | 9.023 | 1.646 | 1.700
Ta Tantalum | 57.535 | 65.222 | 8.146 | 9.343 | 1.712 | 1.770
W Tungsten | 59.318 | 67.244 | 8.398 | 9.672 | 1.775 | 1.838
Re Rhenium | 61.141 | 69.309 | 8.652 | 10.010 | 1.843 | 1.906
Os Osmium | 63.000 | 71.414 | 8.911 | 10.354 | 1.907 | 1.978
Ir Iridium | 64.896 | 73.560 | 9.175 | 10.708 | 1.980 | 2.052
Pt Platinum | 66.831 | 75.750 | 9.442 | 11.071 | 2.050 | 2.127
Au Gold | 68.806 | 77.982 | 9.713 | 11.443 | 2.123 | 2.203
Hg Mercury | 70.818 | 80.255 | 9.989 | 11.824 | 2.195 | 2.281
TI Thallium | 72.872 | 82.573 | 10.269 | 12.213 | 2.271 | 2.363
Pb Lead | 74.970 | 84.939 | 10.551 | 12.614 | 2.342 | 2.444
Bi Bismuth | 77.107 | 87.349 | 10.839 | 13.023 | 2.423 | 2.526
Po Polonium | 79.291 | 89.803 | 11.131 | 13.446 | 2.499 | 2.614
At Astatine | 81.516 | 92.304 | 11.427 | 13.876 | 2.577 | 2.699
Rn Radon | 83.785 | 94.866 | 11.727 | 14.315 | 2.654 | 2.784
Fr Francium | 86.106 | 97.474 | 12.031 | 14.771 | 2.732 | 2.868
Ra Radium | 88.478 | 100.130 | 12.339 | 15.236 | 2.806 | 2.949
Ac Actinium | 90.884 | 102.846 | 12.652 | 15.713 | 2.900 | 3.051
Th Thorium | 93.351 | 105.605 | 12.968 | 16.202 | 2.996 | 3.149
Pa Protactinium | 95.868 | 108.427 | 13.291 | 16.703 | 3.082 | 3.240
U Uranium | 98.440 | 111.303 | 13.614 | 17.220 | 3.171 | 3.336
Np Neptunium | 101.059 | 114.234 | 13.946 | 17.751 | 3.250 | 3.435
Pu Plutonium | 103.734 | 117.228 | 14.282 | 18.296 | 3.339 | 3.534
Am Americium | 106.472 | 120.284 | 14.620 | 18.856 | 3.438 | 3.646